## Sheet1
Reaction time(min) | Number of cycles | Mg(g) | Ce(g) | Ca(g) | ln(g) | Fe@C(g) | Ball milling | Non ball milling | Hydrogen storage density(%)
3.37936 | 1 | 270 | 30 | 0 | 0 | 0 | 0 | 1 | 0.05492
3.37936 | 1 | 270 | 30 | 0 | 0 | 0 | 0 | 1 | 0.46103
38.763 | 1 | 270 | 30 | 0 | 0 | 0 | 0 | 1 | 1.8311
64.07813 | 1 | 270 | 30 | 0 | 0 | 0 | 0 | 1 | 3.7633
96.00971 | 1 | 270 | 30 | 0 | 0 | 0 | 0 | 1 | 4.90681
128.22897 | 1 | 270 | 30 | 0 | 0 | 0 | 0 | 1 | 5.4262
160.44822 | 1 | 270 | 30 | 0 | 0 | 0 | 0 | 1 | 5.75749
196.69488 | 1 | 270 | 30 | 0 | 0 | 0 | 0 | 1 | 5.90284
228.91414 | 1 | 270 | 30 | 0 | 0 | 0 | 0 | 1 | 6.06955
261.13339 | 1 | 270 | 30 | 0 | 0 | 0 | 0 | 1 | 6.12085
291.91428 | 1 | 270 | 30 | 0 | 0 | 0 | 0 | 1 | 6.22558
325.28422 | 1 | 270 | 30 | 0 | 0 | 0 | 0 | 1 | 6.29825
353.47607 | 1 | 270 | 30 | 0 | 0 | 0 | 0 | 1 | 6.341
386.84601 | 1 | 270 | 30 | 0 | 0 | 0 | 0 | 1 | 6.33032
419.06527 | 1 | 270 | 30 | 0 | 0 | 0 | 0 | 1 | 6.3923
449.84616 | 1 | 270 | 30 | 0 | 0 | 0 | 0 | 1 | 6.38161
484.65446 | 1 | 270 | 30 | 0 | 0 | 0 | 0 | 1 | 6.43291
515.43535 | 1 | 270 | 30 | 0 | 0 | 0 | 0 | 1 | 6.46497
550.53133 | 1 | 270 | 30 | 0 | 0 | 0 | 0 | 1 | 6.45428
579.87386 | 1 | 270 | 30 | 0 | 0 | 0 | 0 | 1 | 6.48635
606.33968 | 1 | 270 | 30 | 0 | 0 | 0 | 0 | 1 | 6.48635
646.90142 | 1 | 270 | 30 | 0 | 0 | 0 | 0 | 1 | 6.52696
673.36723 | 1 | 270 | 30 | 0 | 0 | 0 | 0 | 1 | 6.55902
708.4632 | 1 | 270 | 30 | 0 | 0 | 0 | 0 | 1 | 6.59963
739.2441 | 1 | 270 | 30 | 0 | 0 | 0 | 0 | 1 | 6.59963
774.0524 | 1 | 270 | 30 | 0 | 0 | 0 | 0 | 1 | 6.53764
803.39493 | 1 | 270 | 30 | 0 | 0 | 0 | 0 | 1 | 6.56757
832.73747 | 1 | 270 | 30 | 0 | 0 | 0 | 0 | 1 | 6.56757
870.71016 | 1 | 270 | 30 | 0 | 0 | 0 | 0 | 1 | 6.59963
900.05269 | 1 | 270 | 30 | 0 | 0 | 0 | 0 | 1 | 6.66161
932.27195 | 1 | 270 | 30 | 0 | 0 | 0 | 0 | 1 | 6.61031
958.73776 | 1 | 270 | 30 | 0 | 0 | 0 | 0 | 1 | 6.66161
994.98442 | 1 | 270 | 30 | 0 | 0 | 0 | 0 | 1 | 6.68299
1028.64204 | 1 | 270 | 30 | 0 | 0 | 0 | 0 | 1 | 6.64024
1063.45034 | 1 | 270 | 30 | 0 | 0 | 0 | 0 | 1 | 6.6723
1088.76546 | 1 | 270 | 30 | 0 | 0 | 0 | 0 | 1 | 6.65092
1120.98472 | 1 | 270 | 30 | 0 | 0 | 0 | 0 | 1 | 6.6723
1157.23138 | 1 | 270 | 30 | 0 | 0 | 0 | 0 | 1 | 6.68299
1193.47804 | 1 | 270 | 30 | 0 | 0 | 0 | 0 | 1 | 6.6723
1225.69729 | 1 | 270 | 30 | 0 | 0 | 0 | 0 | 1 | 6.68299
1256.47819 | 1 | 270 | 30 | 0 | 0 | 0 | 0 | 1 | 6.7236
1284.38236 | 1 | 270 | 30 | 0 | 0 | 0 | 0 | 1 | 6.73428
1318.03997 | 1 | 270 | 30 | 0 | 0 | 0 | 0 | 1 | 6.7236
1347.38251 | 1 | 270 | 30 | 0 | 0 | 0 | 0 | 1 | 6.71291
1365.50584 | 1 | 270 | 30 | 0 | 0 | 0 | 0 | 1 | 6.74497
19.89836 | 1 | 270 | 24 | 6 | 0 | 0 | 0 | 1 | 1.49327
51.34772 | 1 | 270 | 24 | 6 | 0 | 0 | 0 | 1 | 2.60038
83.64325 | 1 | 270 | 24 | 6 | 0 | 0 | 0 | 1 | 3.39961
115.93877 | 1 | 270 | 24 | 6 | 0 | 0 | 0 | 1 | 3.97953
148.2343 | 1 | 270 | 24 | 6 | 0 | 0 | 0 | 1 | 4.40551
179.26057 | 1 | 270 | 24 | 6 | 0 | 0 | 0 | 1 | 4.73237
212.96639 | 1 | 270 | 24 | 6 | 0 | 0 | 0 | 1 | 4.94536
243.56957 | 1 | 270 | 24 | 6 | 0 | 0 | 0 | 1 | 5.13304
277.55744 | 1 | 270 | 24 | 6 | 0 | 0 | 0 | 1 | 5.29963
307.73755 | 1 | 270 | 24 | 6 | 0 | 0 | 0 | 1 | 5.40929
339.1869 | 1 | 270 | 24 | 6 | 0 | 0 | 0 | 1 | 5.5316
369.79009 | 1 | 270 | 24 | 6 | 0 | 0 | 0 | 1 | 5.57167
405.61133 | 1 | 270 | 24 | 6 | 0 | 0 | 0 | 1 | 5.59697
434.38115 | 1 | 270 | 24 | 6 | 0 | 0 | 0 | 1 | 5.68554
469.35622 | 1 | 270 | 24 | 6 | 0 | 0 | 0 | 1 | 5.75091
499.53632 | 1 | 270 | 24 | 6 | 0 | 0 | 0 | 1 | 5.76989
534.79344 | 1 | 270 | 24 | 6 | 0 | 0 | 0 | 1 | 5.77622
562.85812 | 1 | 270 | 24 | 6 | 0 | 0 | 0 | 1 | 5.78887
596.4229 | 1 | 270 | 24 | 6 | 0 | 0 | 0 | 1 | 5.86057
19.89836 | 1 | 270 | 18 | 12 | 0 | 0 | 0 | 1 | 0.54009
51.34772 | 1 | 270 | 18 | 12 | 0 | 0 | 0 | 1 | 0.94498
83.64325 | 1 | 270 | 18 | 12 | 0 | 0 | 0 | 1 | 1.43422
115.93877 | 1 | 270 | 18 | 12 | 0 | 0 | 0 | 1 | 1.92979
148.2343 | 1 | 270 | 18 | 12 | 0 | 0 | 0 | 1 | 2.50338
179.26057 | 1 | 270 | 18 | 12 | 0 | 0 | 0 | 1 | 3.00738
212.96639 | 1 | 270 | 18 | 12 | 0 | 0 | 0 | 1 | 3.49662
243.56957 | 1 | 270 | 18 | 12 | 0 | 0 | 0 | 1 | 3.92049
277.55744 | 1 | 270 | 18 | 12 | 0 | 0 | 0 | 1 | 4.33381
307.73755 | 1 | 270 | 18 | 12 | 0 | 0 | 0 | 1 | 4.65645
339.1869 | 1 | 270 | 18 | 12 | 0 | 0 | 0 | 1 | 4.9327
369.79009 | 1 | 270 | 18 | 12 | 0 | 0 | 0 | 1 | 5.14569
405.61133 | 1 | 270 | 18 | 12 | 0 | 0 | 0 | 1 | 5.3397
434.38115 | 1 | 270 | 18 | 12 | 0 | 0 | 0 | 1 | 5.48099
469.35622 | 1 | 270 | 18 | 12 | 0 | 0 | 0 | 1 | 5.62228
499.53632 | 1 | 270 | 18 | 12 | 0 | 0 | 0 | 1 | 5.74459
534.79344 | 1 | 270 | 18 | 12 | 0 | 0 | 0 | 1 | 5.77622
562.85812 | 1 | 270 | 18 | 12 | 0 | 0 | 0 | 1 | 5.89853
596.4229 | 1 | 270 | 18 | 12 | 0 | 0 | 0 | 1 | 5.87322
19.89836 | 1 | 270 | 12 | 18 | 0 | 0 | 0 | 1 | 0.54009
51.34772 | 1 | 270 | 12 | 18 | 0 | 0 | 0 | 1 | 0.97661
83.64325 | 1 | 270 | 12 | 18 | 0 | 0 | 0 | 1 | 1.77585
115.93877 | 1 | 270 | 12 | 18 | 0 | 0 | 0 | 1 | 2.56242
148.2343 | 1 | 270 | 12 | 18 | 0 | 0 | 0 | 1 | 3.30894
179.26057 | 1 | 270 | 12 | 18 | 0 | 0 | 0 | 1 | 3.91416
212.96639 | 1 | 270 | 12 | 18 | 0 | 0 | 0 | 1 | 4.37809
243.56957 | 1 | 270 | 12 | 18 | 0 | 0 | 0 | 1 | 4.68808
277.55744 | 1 | 270 | 12 | 18 | 0 | 0 | 0 | 1 | 4.92005
307.73755 | 1 | 270 | 12 | 18 | 0 | 0 | 0 | 1 | 5.05501
339.1869 | 1 | 270 | 12 | 18 | 0 | 0 | 0 | 1 | 5.12039
369.79009 | 1 | 270 | 12 | 18 | 0 | 0 | 0 | 1 | 5.17732
405.61133 | 1 | 270 | 12 | 18 | 0 | 0 | 0 | 1 | 5.18998
434.38115 | 1 | 270 | 12 | 18 | 0 | 0 | 0 | 1 | 5.26168
469.35622 | 1 | 270 | 12 | 18 | 0 | 0 | 0 | 1 | 5.268
499.53632 | 1 | 270 | 12 | 18 | 0 | 0 | 0 | 1 | 5.29331
534.79344 | 1 | 270 | 12 | 18 | 0 | 0 | 0 | 1 | 5.28065
562.85812 | 1 | 270 | 12 | 18 | 0 | 0 | 0 | 1 | 5.29331
596.4229 | 1 | 270 | 12 | 18 | 0 | 0 | 0 | 1 | 5.30596
2.58716 | 1 | 267.354 | 11.8824 | 17.8236 | 2.94 | 0 | 0 | 1 | 0.40168
10.09508 | 1 | 267.354 | 11.8824 | 17.8236 | 2.94 | 0 | 0 | 1 | 0.8628
38.62521 | 1 | 267.354 | 11.8824 | 17.8236 | 2.94 | 0 | 0 | 1 | 1.68863
74.36296 | 1 | 267.354 | 11.8824 | 17.8236 | 2.94 | 0 | 0 | 1 | 2.24198
103.79404 | 1 | 267.354 | 11.8824 | 17.8236 | 2.94 | 0 | 0 | 1 | 2.78485
140.73305 | 1 | 267.354 | 11.8824 | 17.8236 | 2.94 | 0 | 0 | 1 | 3.26484
168.96286 | 1 | 267.354 | 11.8824 | 17.8236 | 2.94 | 0 | 0 | 1 | 3.63583
200.19585 | 1 | 267.354 | 11.8824 | 17.8236 | 2.94 | 0 | 0 | 1 | 3.92508
232.32978 | 1 | 267.354 | 11.8824 | 17.8236 | 2.94 | 0 | 0 | 1 | 4.22901
268.36784 | 1 | 267.354 | 11.8824 | 17.8236 | 2.94 | 0 | 0 | 1 | 4.4407
296.59765 | 1 | 267.354 | 11.8824 | 17.8236 | 2.94 | 0 | 0 | 1 | 4.64611
334.43761 | 1 | 267.354 | 11.8824 | 17.8236 | 2.94 | 0 | 0 | 1 | 4.76978
366.57155 | 1 | 267.354 | 11.8824 | 17.8236 | 2.94 | 0 | 0 | 1 | 4.89554
398.70549 | 1 | 267.354 | 11.8824 | 17.8236 | 2.94 | 0 | 0 | 1 | 5.0213
426.9353 | 1 | 267.354 | 11.8824 | 17.8236 | 2.94 | 0 | 0 | 1 | 5.09466
455.46543 | 1 | 267.354 | 11.8824 | 17.8236 | 2.94 | 0 | 0 | 1 | 5.15335
488.50032 | 1 | 267.354 | 11.8824 | 17.8236 | 2.94 | 0 | 0 | 1 | 5.22671
522.43616 | 1 | 267.354 | 11.8824 | 17.8236 | 2.94 | 0 | 0 | 1 | 5.25815
548.86407 | 1 | 267.354 | 11.8824 | 17.8236 | 2.94 | 0 | 0 | 1 | 5.31893
586.70403 | 1 | 267.354 | 11.8824 | 17.8236 | 2.94 | 0 | 0 | 1 | 5.36505
616.13511 | 1 | 267.354 | 11.8824 | 17.8236 | 2.94 | 0 | 0 | 1 | 5.42374
650.07095 | 1 | 267.354 | 11.8824 | 17.8236 | 2.94 | 0 | 0 | 1 | 5.45098
684.3071 | 1 | 267.354 | 11.8824 | 17.8236 | 2.94 | 0 | 0 | 1 | 5.48242
714.33882 | 1 | 267.354 | 11.8824 | 17.8236 | 2.94 | 0 | 0 | 1 | 5.52225
747.37371 | 1 | 267.354 | 11.8824 | 17.8236 | 2.94 | 0 | 0 | 1 | 5.58932
778.60669 | 1 | 267.354 | 11.8824 | 17.8236 | 2.94 | 0 | 0 | 1 | 5.62914
809.83967 | 1 | 267.354 | 11.8824 | 17.8236 | 2.94 | 0 | 0 | 1 | 5.62076
841.97361 | 1 | 267.354 | 11.8824 | 17.8236 | 2.94 | 0 | 0 | 1 | 5.66058
877.11072 | 1 | 267.354 | 11.8824 | 17.8236 | 2.94 | 0 | 0 | 1 | 5.67526
909.24465 | 1 | 267.354 | 11.8824 | 17.8236 | 2.94 | 0 | 0 | 1 | 5.69412
939.27637 | 1 | 267.354 | 11.8824 | 17.8236 | 2.94 | 0 | 0 | 1 | 5.72766
971.41031 | 1 | 267.354 | 11.8824 | 17.8236 | 2.94 | 0 | 0 | 1 | 5.74023
1003.54424 | 1 | 267.354 | 11.8824 | 17.8236 | 2.94 | 0 | 0 | 1 | 5.77377
1037.7804 | 1 | 267.354 | 11.8824 | 17.8236 | 2.94 | 0 | 0 | 1 | 5.76748
1070.81528 | 1 | 267.354 | 11.8824 | 17.8236 | 2.94 | 0 | 0 | 1 | 5.79892
1102.04827 | 1 | 267.354 | 11.8824 | 17.8236 | 2.94 | 0 | 0 | 1 | 5.82617
2.58716 | 1 | 264.6 | 11.76 | 17.64 | 5.88 | 0 | 0 | 1 | 0.34928
10.09508 | 1 | 264.6 | 11.76 | 17.64 | 5.88 | 0 | 0 | 1 | 0.65949
38.62521 | 1 | 264.6 | 11.76 | 17.64 | 5.88 | 0 | 0 | 1 | 0.89634
74.36296 | 1 | 264.6 | 11.76 | 17.64 | 5.88 | 0 | 0 | 1 | 1.21912
103.79404 | 1 | 264.6 | 11.76 | 17.64 | 5.88 | 0 | 0 | 1 | 1.59012
140.73305 | 1 | 264.6 | 11.76 | 17.64 | 5.88 | 0 | 0 | 1 | 2.01142
168.96286 | 1 | 264.6 | 11.76 | 17.64 | 5.88 | 0 | 0 | 1 | 2.40757
200.19585 | 1 | 264.6 | 11.76 | 17.64 | 5.88 | 0 | 0 | 1 | 2.78485
232.32978 | 1 | 264.6 | 11.76 | 17.64 | 5.88 | 0 | 0 | 1 | 3.181
268.36784 | 1 | 264.6 | 11.76 | 17.64 | 5.88 | 0 | 0 | 1 | 3.52265
296.59765 | 1 | 264.6 | 11.76 | 17.64 | 5.88 | 0 | 0 | 1 | 3.78675
334.43761 | 1 | 264.6 | 11.76 | 17.64 | 5.88 | 0 | 0 | 1 | 4.03198
366.57155 | 1 | 264.6 | 11.76 | 17.64 | 5.88 | 0 | 0 | 1 | 4.24158
398.70549 | 1 | 264.6 | 11.76 | 17.64 | 5.88 | 0 | 0 | 1 | 4.41974
426.9353 | 1 | 264.6 | 11.76 | 17.64 | 5.88 | 0 | 0 | 1 | 4.57904
455.46543 | 1 | 264.6 | 11.76 | 17.64 | 5.88 | 0 | 0 | 1 | 4.71109
488.50032 | 1 | 264.6 | 11.76 | 17.64 | 5.88 | 0 | 0 | 1 | 4.83685
522.43616 | 1 | 264.6 | 11.76 | 17.64 | 5.88 | 0 | 0 | 1 | 4.90183
548.86407 | 1 | 264.6 | 11.76 | 17.64 | 5.88 | 0 | 0 | 1 | 5.01501
586.70403 | 1 | 264.6 | 11.76 | 17.64 | 5.88 | 0 | 0 | 1 | 5.10095
616.13511 | 1 | 264.6 | 11.76 | 17.64 | 5.88 | 0 | 0 | 1 | 5.1261
650.07095 | 1 | 264.6 | 11.76 | 17.64 | 5.88 | 0 | 0 | 1 | 5.19317
684.3071 | 1 | 264.6 | 11.76 | 17.64 | 5.88 | 0 | 0 | 1 | 5.233
714.33882 | 1 | 264.6 | 11.76 | 17.64 | 5.88 | 0 | 0 | 1 | 5.29797
747.37371 | 1 | 264.6 | 11.76 | 17.64 | 5.88 | 0 | 0 | 1 | 5.3378
778.60669 | 1 | 264.6 | 11.76 | 17.64 | 5.88 | 0 | 0 | 1 | 5.43002
809.83967 | 1 | 264.6 | 11.76 | 17.64 | 5.88 | 0 | 0 | 1 | 5.51596
841.97361 | 1 | 264.6 | 11.76 | 17.64 | 5.88 | 0 | 0 | 1 | 5.56836
877.11072 | 1 | 264.6 | 11.76 | 17.64 | 5.88 | 0 | 0 | 1 | 5.61447
909.24465 | 1 | 264.6 | 11.76 | 17.64 | 5.88 | 0 | 0 | 1 | 5.69412
939.27637 | 1 | 264.6 | 11.76 | 17.64 | 5.88 | 0 | 0 | 1 | 5.72137
971.41031 | 1 | 264.6 | 11.76 | 17.64 | 5.88 | 0 | 0 | 1 | 5.73395
1003.54424 | 1 | 264.6 | 11.76 | 17.64 | 5.88 | 0 | 0 | 1 | 5.76119
1037.7804 | 1 | 264.6 | 11.76 | 17.64 | 5.88 | 0 | 0 | 1 | 5.75281
1070.81528 | 1 | 264.6 | 11.76 | 17.64 | 5.88 | 0 | 0 | 1 | 5.77377
1102.04827 | 1 | 264.6 | 11.76 | 17.64 | 5.88 | 0 | 0 | 1 | 5.81359
1.79788 | 1 | 264.6 | 11.76 | 17.64 | 5.88 | 0 | 0 | 1 | 1.82584
31.99503 | 1 | 264.6 | 11.76 | 17.64 | 5.88 | 0 | 0 | 1 | 2.21471
68.64204 | 1 | 264.6 | 11.76 | 17.64 | 5.88 | 0 | 0 | 1 | 2.50446
98.83919 | 1 | 264.6 | 11.76 | 17.64 | 5.88 | 0 | 0 | 1 | 2.86791
132.55444 | 1 | 264.6 | 11.76 | 17.64 | 5.88 | 0 | 0 | 1 | 3.31524
157.18124 | 1 | 264.6 | 11.76 | 17.64 | 5.88 | 0 | 0 | 1 | 3.83627
200.27813 | 1 | 264.6 | 11.76 | 17.64 | 5.88 | 0 | 0 | 1 | 4.34968
231.06163 | 1 | 264.6 | 11.76 | 17.64 | 5.88 | 0 | 0 | 1 | 4.83005
263.311 | 1 | 264.6 | 11.76 | 17.64 | 5.88 | 0 | 0 | 1 | 5.29517
291.45591 | 1 | 264.6 | 11.76 | 17.64 | 5.88 | 0 | 0 | 1 | 5.71708
324.29164 | 1 | 264.6 | 11.76 | 17.64 | 5.88 | 0 | 0 | 1 | 6.06275
360.05913 | 1 | 264.6 | 11.76 | 17.64 | 5.88 | 0 | 0 | 1 | 6.37791
388.20404 | 1 | 264.6 | 11.76 | 17.64 | 5.88 | 0 | 0 | 1 | 6.65241
421.33294 | 1 | 264.6 | 11.76 | 17.64 | 5.88 | 0 | 0 | 1 | 6.85828
454.16867 | 1 | 264.6 | 11.76 | 17.64 | 5.88 | 0 | 0 | 1 | 7.05653
485.24534 | 1 | 264.6 | 11.76 | 17.64 | 5.88 | 0 | 0 | 1 | 7.19886
510.75167 | 1 | 264.6 | 11.76 | 17.64 | 5.88 | 0 | 0 | 1 | 7.36406
549.15774 | 1 | 264.6 | 11.76 | 17.64 | 5.88 | 0 | 0 | 1 | 7.47081
577.30265 | 1 | 264.6 | 11.76 | 17.64 | 5.88 | 0 | 0 | 1 | 7.58773
612.19061 | 1 | 264.6 | 11.76 | 17.64 | 5.88 | 0 | 0 | 1 | 7.65381
647.66492 | 1 | 264.6 | 11.76 | 17.64 | 5.88 | 0 | 0 | 1 | 7.74531
677.86207 | 1 | 264.6 | 11.76 | 17.64 | 5.88 | 0 | 0 | 1 | 7.81139
710.69779 | 1 | 264.6 | 11.76 | 17.64 | 5.88 | 0 | 0 | 1 | 7.91052
748.22434 | 1 | 264.6 | 11.76 | 17.64 | 5.88 | 0 | 0 | 1 | 7.94356
776.66243 | 1 | 264.6 | 11.76 | 17.64 | 5.88 | 0 | 0 | 1 | 7.96897
804.80734 | 1 | 264.6 | 11.76 | 17.64 | 5.88 | 0 | 0 | 1 | 8.09351
841.45435 | 1 | 264.6 | 11.76 | 17.64 | 5.88 | 0 | 0 | 1 | 8.20026
870.77197 | 1 | 264.6 | 11.76 | 17.64 | 5.88 | 0 | 0 | 1 | 8.28414
902.72817 | 1 | 264.6 | 11.76 | 17.64 | 5.88 | 0 | 0 | 1 | 8.35784
928.23449 | 1 | 264.6 | 11.76 | 17.64 | 5.88 | 0 | 0 | 1 | 8.39851
965.76104 | 1 | 264.6 | 11.76 | 17.64 | 5.88 | 0 | 0 | 1 | 8.45697
998.59677 | 1 | 264.6 | 11.76 | 17.64 | 5.88 | 0 | 0 | 1 | 8.51542
1027.91438 | 1 | 264.6 | 11.76 | 17.64 | 5.88 | 0 | 0 | 1 | 8.54084
1062.50916 | 1 | 264.6 | 11.76 | 17.64 | 5.88 | 0 | 0 | 1 | 8.57388
1.79788 | 1 | 264 | 12 | 18 | 6 | 6 | 1 | 0 | 3.5389
31.99503 | 1 | 264 | 12 | 18 | 6 | 6 | 1 | 0 | 4.42339
68.64204 | 1 | 264 | 12 | 18 | 6 | 6 | 1 | 0 | 5.41717
98.83919 | 1 | 264 | 12 | 18 | 6 | 6 | 1 | 0 | 6.26354
132.55444 | 1 | 264 | 12 | 18 | 6 | 6 | 1 | 0 | 6.8659
157.18124 | 1 | 264 | 12 | 18 | 6 | 6 | 1 | 0 | 7.30561
200.27813 | 1 | 264 | 12 | 18 | 6 | 6 | 1 | 0 | 7.66144
231.06163 | 1 | 264 | 12 | 18 | 6 | 6 | 1 | 0 | 7.89272
263.311 | 1 | 264 | 12 | 18 | 6 | 6 | 1 | 0 | 8.10876
291.45591 | 1 | 264 | 12 | 18 | 6 | 6 | 1 | 0 | 8.29939
324.29164 | 1 | 264 | 12 | 18 | 6 | 6 | 1 | 0 | 8.43155
360.05913 | 1 | 264 | 12 | 18 | 6 | 6 | 1 | 0 | 8.54084
388.20404 | 1 | 264 | 12 | 18 | 6 | 6 | 1 | 0 | 8.6298
421.33294 | 1 | 264 | 12 | 18 | 6 | 6 | 1 | 0 | 8.69588
454.16867 | 1 | 264 | 12 | 18 | 6 | 6 | 1 | 0 | 8.74671
485.24534 | 1 | 264 | 12 | 18 | 6 | 6 | 1 | 0 | 8.83059
510.75167 | 1 | 264 | 12 | 18 | 6 | 6 | 1 | 0 | 8.85346
549.15774 | 1 | 264 | 12 | 18 | 6 | 6 | 1 | 0 | 8.8865
577.30265 | 1 | 264 | 12 | 18 | 6 | 6 | 1 | 0 | 8.87888
612.19061 | 1 | 264 | 12 | 18 | 6 | 6 | 1 | 0 | 8.94496
647.66492 | 1 | 264 | 12 | 18 | 6 | 6 | 1 | 0 | 8.97038
677.86207 | 1 | 264 | 12 | 18 | 6 | 6 | 1 | 0 | 9.00342
710.69779 | 1 | 264 | 12 | 18 | 6 | 6 | 1 | 0 | 9.00342
748.22434 | 1 | 264 | 12 | 18 | 6 | 6 | 1 | 0 | 9.04409
776.66243 | 1 | 264 | 12 | 18 | 6 | 6 | 1 | 0 | 9.0695
804.80734 | 1 | 264 | 12 | 18 | 6 | 6 | 1 | 0 | 9.08729
841.45435 | 1 | 264 | 12 | 18 | 6 | 6 | 1 | 0 | 9.15338
870.77197 | 1 | 264 | 12 | 18 | 6 | 6 | 1 | 0 | 9.15338
902.72817 | 1 | 264 | 12 | 18 | 6 | 6 | 1 | 0 | 9.161
928.23449 | 1 | 264 | 12 | 18 | 6 | 6 | 1 | 0 | 9.18642
965.76104 | 1 | 264 | 12 | 18 | 6 | 6 | 1 | 0 | 9.19404
998.59677 | 1 | 264 | 12 | 18 | 6 | 6 | 1 | 0 | 9.19404
1027.91438 | 1 | 264 | 12 | 18 | 6 | 6 | 1 | 0 | 9.20929
1062.50916 | 1 | 264 | 12 | 18 | 6 | 6 | 1 | 0 | 9.21946
1.79788 | 1 | 264.6 | 11.76 | 17.64 | 5.88 | 6 | 0 | 1 | 4.40052
31.99503 | 1 | 264.6 | 11.76 | 17.64 | 5.88 | 6 | 0 | 1 | 6.78457
68.64204 | 1 | 264.6 | 11.76 | 17.64 | 5.88 | 6 | 0 | 1 | 7.68685
98.83919 | 1 | 264.6 | 11.76 | 17.64 | 5.88 | 6 | 0 | 1 | 8.13418
132.55444 | 1 | 264.6 | 11.76 | 17.64 | 5.88 | 6 | 0 | 1 | 8.36547
157.18124 | 1 | 264.6 | 11.76 | 17.64 | 5.88 | 6 | 0 | 1 | 8.49001
200.27813 | 1 | 264.6 | 11.76 | 17.64 | 5.88 | 6 | 0 | 1 | 8.60692
231.06163 | 1 | 264.6 | 11.76 | 17.64 | 5.88 | 6 | 0 | 1 | 8.66284
263.311 | 1 | 264.6 | 11.76 | 17.64 | 5.88 | 6 | 0 | 1 | 8.7213
291.45591 | 1 | 264.6 | 11.76 | 17.64 | 5.88 | 6 | 0 | 1 | 8.73909
324.29164 | 1 | 264.6 | 11.76 | 17.64 | 5.88 | 6 | 0 | 1 | 8.77975
360.05913 | 1 | 264.6 | 11.76 | 17.64 | 5.88 | 6 | 0 | 1 | 8.8128
388.20404 | 1 | 264.6 | 11.76 | 17.64 | 5.88 | 6 | 0 | 1 | 8.85346
421.33294 | 1 | 264.6 | 11.76 | 17.64 | 5.88 | 6 | 0 | 1 | 8.8865
454.16867 | 1 | 264.6 | 11.76 | 17.64 | 5.88 | 6 | 0 | 1 | 8.8865
485.24534 | 1 | 264.6 | 11.76 | 17.64 | 5.88 | 6 | 0 | 1 | 8.89667
510.75167 | 1 | 264.6 | 11.76 | 17.64 | 5.88 | 6 | 0 | 1 | 8.89667
549.15774 | 1 | 264.6 | 11.76 | 17.64 | 5.88 | 6 | 0 | 1 | 8.89667
577.30265 | 1 | 264.6 | 11.76 | 17.64 | 5.88 | 6 | 0 | 1 | 8.91954
612.19061 | 1 | 264.6 | 11.76 | 17.64 | 5.88 | 6 | 0 | 1 | 8.89667
647.66492 | 1 | 264.6 | 11.76 | 17.64 | 5.88 | 6 | 0 | 1 | 8.91192
677.86207 | 1 | 264.6 | 11.76 | 17.64 | 5.88 | 6 | 0 | 1 | 8.91192
710.69779 | 1 | 264.6 | 11.76 | 17.64 | 5.88 | 6 | 0 | 1 | 8.92971
748.22434 | 1 | 264.6 | 11.76 | 17.64 | 5.88 | 6 | 0 | 1 | 8.92971
776.66243 | 1 | 264.6 | 11.76 | 17.64 | 5.88 | 6 | 0 | 1 | 8.94496
804.80734 | 1 | 264.6 | 11.76 | 17.64 | 5.88 | 6 | 0 | 1 | 8.93734
841.45435 | 1 | 264.6 | 11.76 | 17.64 | 5.88 | 6 | 0 | 1 | 8.93734
870.77197 | 1 | 264.6 | 11.76 | 17.64 | 5.88 | 6 | 0 | 1 | 8.978
902.72817 | 1 | 264.6 | 11.76 | 17.64 | 5.88 | 6 | 0 | 1 | 8.97038
928.23449 | 1 | 264.6 | 11.76 | 17.64 | 5.88 | 6 | 0 | 1 | 8.978
965.76104 | 1 | 264.6 | 11.76 | 17.64 | 5.88 | 6 | 0 | 1 | 8.98563
998.59677 | 1 | 264.6 | 11.76 | 17.64 | 5.88 | 6 | 0 | 1 | 8.99579
1027.91438 | 1 | 264.6 | 11.76 | 17.64 | 5.88 | 6 | 0 | 1 | 8.99579
1062.50916 | 1 | 264.6 | 11.76 | 17.64 | 5.88 | 6 | 0 | 1 | 8.98563
3.37936 | 2 | 270 | 30 | 0 | 0 | 0 | 0 | 1 | 4.0946
38.763 | 2 | 270 | 30 | 0 | 0 | 0 | 0 | 1 | 5.46681
64.07813 | 2 | 270 | 30 | 0 | 0 | 0 | 0 | 1 | 5.78955
96.00971 | 2 | 270 | 30 | 0 | 0 | 0 | 0 | 1 | 5.9349
128.22897 | 2 | 270 | 30 | 0 | 0 | 0 | 0 | 1 | 6.02894
160.44822 | 2 | 270 | 30 | 0 | 0 | 0 | 0 | 1 | 6.10161
196.69488 | 2 | 270 | 30 | 0 | 0 | 0 | 0 | 1 | 6.1123
228.91414 | 2 | 270 | 30 | 0 | 0 | 0 | 0 | 1 | 6.18497
261.13339 | 2 | 270 | 30 | 0 | 0 | 0 | 0 | 1 | 6.19352
291.91428 | 2 | 270 | 30 | 0 | 0 | 0 | 0 | 1 | 6.27688
325.28422 | 2 | 270 | 30 | 0 | 0 | 0 | 0 | 1 | 6.29825
353.47607 | 2 | 270 | 30 | 0 | 0 | 0 | 0 | 1 | 6.25764
386.84601 | 2 | 270 | 30 | 0 | 0 | 0 | 0 | 1 | 6.3923
419.06527 | 2 | 270 | 30 | 0 | 0 | 0 | 0 | 1 | 6.341
449.84616 | 2 | 270 | 30 | 0 | 0 | 0 | 0 | 1 | 6.34955
484.65446 | 2 | 270 | 30 | 0 | 0 | 0 | 0 | 1 | 6.3923
515.43535 | 2 | 270 | 30 | 0 | 0 | 0 | 0 | 1 | 6.37093
550.53133 | 2 | 270 | 30 | 0 | 0 | 0 | 0 | 1 | 6.38161
579.87386 | 2 | 270 | 30 | 0 | 0 | 0 | 0 | 1 | 6.41367
606.33968 | 2 | 270 | 30 | 0 | 0 | 0 | 0 | 1 | 6.40299
646.90142 | 2 | 270 | 30 | 0 | 0 | 0 | 0 | 1 | 6.45428
673.36723 | 2 | 270 | 30 | 0 | 0 | 0 | 0 | 1 | 6.4436
708.4632 | 2 | 270 | 30 | 0 | 0 | 0 | 0 | 1 | 6.45428
739.2441 | 2 | 270 | 30 | 0 | 0 | 0 | 0 | 1 | 6.4436
774.0524 | 2 | 270 | 30 | 0 | 0 | 0 | 0 | 1 | 6.4436
803.39493 | 2 | 270 | 30 | 0 | 0 | 0 | 0 | 1 | 6.45428
832.73747 | 2 | 270 | 30 | 0 | 0 | 0 | 0 | 1 | 6.50558
870.71016 | 2 | 270 | 30 | 0 | 0 | 0 | 0 | 1 | 6.49489
900.05269 | 2 | 270 | 30 | 0 | 0 | 0 | 0 | 1 | 6.48635
932.27195 | 2 | 270 | 30 | 0 | 0 | 0 | 0 | 1 | 6.50558
958.73776 | 2 | 270 | 30 | 0 | 0 | 0 | 0 | 1 | 6.52696
994.98442 | 2 | 270 | 30 | 0 | 0 | 0 | 0 | 1 | 6.50558
1028.64204 | 2 | 270 | 30 | 0 | 0 | 0 | 0 | 1 | 6.50558
1063.45034 | 2 | 270 | 30 | 0 | 0 | 0 | 0 | 1 | 6.50558
1088.76546 | 2 | 270 | 30 | 0 | 0 | 0 | 0 | 1 | 6.54833
1120.98472 | 2 | 270 | 30 | 0 | 0 | 0 | 0 | 1 | 6.54833
1157.23138 | 2 | 270 | 30 | 0 | 0 | 0 | 0 | 1 | 6.55902
1193.47804 | 2 | 270 | 30 | 0 | 0 | 0 | 0 | 1 | 6.54833
1225.69729 | 2 | 270 | 30 | 0 | 0 | 0 | 0 | 1 | 6.55902
1256.47819 | 2 | 270 | 30 | 0 | 0 | 0 | 0 | 1 | 6.51627
1284.38236 | 2 | 270 | 30 | 0 | 0 | 0 | 0 | 1 | 6.55902
1318.03997 | 2 | 270 | 30 | 0 | 0 | 0 | 0 | 1 | 6.56757
1347.38251 | 2 | 270 | 30 | 0 | 0 | 0 | 0 | 1 | 6.58894
1365.50584 | 2 | 270 | 30 | 0 | 0 | 0 | 0 | 1 | 6.54833
18.43836 | 2 | 270 | 24 | 6 | 0 | 0 | 0 | 1 | 4.13448
52.4346 | 2 | 270 | 24 | 6 | 0 | 0 | 0 | 1 | 4.51797
84.72391 | 2 | 270 | 24 | 6 | 0 | 0 | 0 | 1 | 4.93555
116.01751 | 2 | 270 | 24 | 6 | 0 | 0 | 0 | 1 | 5.11025
150.01374 | 2 | 270 | 24 | 6 | 0 | 0 | 0 | 1 | 5.27855
179.45818 | 2 | 270 | 24 | 6 | 0 | 0 | 0 | 1 | 5.37656
209.61384 | 2 | 270 | 24 | 6 | 0 | 0 | 0 | 1 | 5.4703
244.60577 | 2 | 270 | 24 | 6 | 0 | 0 | 0 | 1 | 5.55339
274.19245 | 2 | 270 | 24 | 6 | 0 | 0 | 0 | 1 | 5.57043
309.32664 | 2 | 270 | 24 | 6 | 0 | 0 | 0 | 1 | 5.62795
341.61595 | 2 | 270 | 24 | 6 | 0 | 0 | 0 | 1 | 5.68548
373.90526 | 2 | 270 | 24 | 6 | 0 | 0 | 0 | 1 | 5.70252
405.62559 | 2 | 270 | 24 | 6 | 0 | 0 | 0 | 1 | 5.74513
437.9149 | 2 | 270 | 24 | 6 | 0 | 0 | 0 | 1 | 5.78561
469.77748 | 2 | 270 | 24 | 6 | 0 | 0 | 0 | 1 | 5.82822
500.92884 | 2 | 270 | 24 | 6 | 0 | 0 | 0 | 1 | 5.83674
517.14462 | 2 | 270 | 24 | 6 | 0 | 0 | 0 | 1 | 5.90279
538.19668 | 2 | 270 | 24 | 6 | 0 | 0 | 0 | 1 | 5.87722
555.55041 | 2 | 270 | 24 | 6 | 0 | 0 | 0 | 1 | 5.92835
573.89984 | 2 | 270 | 24 | 6 | 0 | 0 | 0 | 1 | 5.95392
591.68029 | 2 | 270 | 24 | 6 | 0 | 0 | 0 | 1 | 5.9454
610.17197 | 2 | 270 | 24 | 6 | 0 | 0 | 0 | 1 | 5.96883
632.93095 | 2 | 270 | 24 | 6 | 0 | 0 | 0 | 1 | 5.9944
650.85365 | 2 | 270 | 24 | 6 | 0 | 0 | 0 | 1 | 6.01144
18.43836 | 2 | 270 | 18 | 12 | 0 | 0 | 0 | 1 | 3.95978
52.4346 | 2 | 270 | 18 | 12 | 0 | 0 | 0 | 1 | 4.70971
84.72391 | 2 | 270 | 18 | 12 | 0 | 0 | 0 | 1 | 5.03568
116.01751 | 2 | 270 | 18 | 12 | 0 | 0 | 0 | 1 | 5.17842
150.01374 | 2 | 270 | 18 | 12 | 0 | 0 | 0 | 1 | 5.21038
179.45818 | 2 | 270 | 18 | 12 | 0 | 0 | 0 | 1 | 5.31051
209.61384 | 2 | 270 | 18 | 12 | 0 | 0 | 0 | 1 | 5.38508
244.60577 | 2 | 270 | 18 | 12 | 0 | 0 | 0 | 1 | 5.4703
274.19245 | 2 | 270 | 18 | 12 | 0 | 0 | 0 | 1 | 5.50225
309.32664 | 2 | 270 | 18 | 12 | 0 | 0 | 0 | 1 | 5.56191
341.61595 | 2 | 270 | 18 | 12 | 0 | 0 | 0 | 1 | 5.62795
373.90526 | 2 | 270 | 18 | 12 | 0 | 0 | 0 | 1 | 5.65352
405.62559 | 2 | 270 | 18 | 12 | 0 | 0 | 0 | 1 | 5.694
437.9149 | 2 | 270 | 18 | 12 | 0 | 0 | 0 | 1 | 5.67695
469.77748 | 2 | 270 | 18 | 12 | 0 | 0 | 0 | 1 | 5.74513
500.92884 | 2 | 270 | 18 | 12 | 0 | 0 | 0 | 1 | 5.74513
517.14462 | 2 | 270 | 18 | 12 | 0 | 0 | 0 | 1 | 5.78561
538.19668 | 2 | 270 | 18 | 12 | 0 | 0 | 0 | 1 | 5.81118
555.55041 | 2 | 270 | 18 | 12 | 0 | 0 | 0 | 1 | 5.86231
573.89984 | 2 | 270 | 18 | 12 | 0 | 0 | 0 | 1 | 5.84526
591.68029 | 2 | 270 | 18 | 12 | 0 | 0 | 0 | 1 | 5.8687
610.17197 | 2 | 270 | 18 | 12 | 0 | 0 | 0 | 1 | 5.82822
632.93095 | 2 | 270 | 18 | 12 | 0 | 0 | 0 | 1 | 5.86231
650.85365 | 2 | 270 | 18 | 12 | 0 | 0 | 0 | 1 | 5.89426
18.43836 | 2 | 270 | 12 | 18 | 0 | 0 | 0 | 1 | 4.40079
52.4346 | 2 | 270 | 12 | 18 | 0 | 0 | 0 | 1 | 4.66071
84.72391 | 2 | 270 | 12 | 18 | 0 | 0 | 0 | 1 | 4.82689
116.01751 | 2 | 270 | 12 | 18 | 0 | 0 | 0 | 1 | 4.89294
150.01374 | 2 | 270 | 12 | 18 | 0 | 0 | 0 | 1 | 4.97815
179.45818 | 2 | 270 | 12 | 18 | 0 | 0 | 0 | 1 | 5.02716
209.61384 | 2 | 270 | 12 | 18 | 0 | 0 | 0 | 1 | 5.08468
244.60577 | 2 | 270 | 12 | 18 | 0 | 0 | 0 | 1 | 5.13581
274.19245 | 2 | 270 | 12 | 18 | 0 | 0 | 0 | 1 | 5.1699
309.32664 | 2 | 270 | 12 | 18 | 0 | 0 | 0 | 1 | 5.19333
341.61595 | 2 | 270 | 12 | 18 | 0 | 0 | 0 | 1 | 5.23594
373.90526 | 2 | 270 | 12 | 18 | 0 | 0 | 0 | 1 | 5.23594
405.62559 | 2 | 270 | 12 | 18 | 0 | 0 | 0 | 1 | 5.27855
437.9149 | 2 | 270 | 12 | 18 | 0 | 0 | 0 | 1 | 5.30199
469.77748 | 2 | 270 | 12 | 18 | 0 | 0 | 0 | 1 | 5.29347
500.92884 | 2 | 270 | 12 | 18 | 0 | 0 | 0 | 1 | 5.31903
517.14462 | 2 | 270 | 12 | 18 | 0 | 0 | 0 | 1 | 5.32755
538.19668 | 2 | 270 | 12 | 18 | 0 | 0 | 0 | 1 | 5.31051
555.55041 | 2 | 270 | 12 | 18 | 0 | 0 | 0 | 1 | 5.31051
573.89984 | 2 | 270 | 12 | 18 | 0 | 0 | 0 | 1 | 5.29347
591.68029 | 2 | 270 | 12 | 18 | 0 | 0 | 0 | 1 | 5.31903
610.17197 | 2 | 270 | 12 | 18 | 0 | 0 | 0 | 1 | 5.33608
632.93095 | 2 | 270 | 12 | 18 | 0 | 0 | 0 | 1 | 5.28494
650.85365 | 2 | 270 | 12 | 18 | 0 | 0 | 0 | 1 | 5.27855
3.48811 | 2 | 267.354 | 11.8824 | 17.8236 | 2.94 | 0 | 0 | 1 | 0.00553
10.99604 | 2 | 267.354 | 11.8824 | 17.8236 | 2.94 | 0 | 0 | 1 | 0.40168
38.62521 | 2 | 267.354 | 11.8824 | 17.8236 | 2.94 | 0 | 0 | 1 | 0.8628
69.8582 | 2 | 267.354 | 11.8824 | 17.8236 | 2.94 | 0 | 0 | 1 | 1.68863
100.79087 | 2 | 267.354 | 11.8824 | 17.8236 | 2.94 | 0 | 0 | 1 | 2.24198
135.02702 | 2 | 267.354 | 11.8824 | 17.8236 | 2.94 | 0 | 0 | 1 | 2.78485
166.26001 | 2 | 267.354 | 11.8824 | 17.8236 | 2.94 | 0 | 0 | 1 | 3.26484
197.19267 | 2 | 267.354 | 11.8824 | 17.8236 | 2.94 | 0 | 0 | 1 | 3.63583
231.42883 | 2 | 267.354 | 11.8824 | 17.8236 | 2.94 | 0 | 0 | 1 | 3.92508
261.76086 | 2 | 267.354 | 11.8824 | 17.8236 | 2.94 | 0 | 0 | 1 | 4.22901
291.79258 | 2 | 267.354 | 11.8824 | 17.8236 | 2.94 | 0 | 0 | 1 | 4.4407
329.63254 | 2 | 267.354 | 11.8824 | 17.8236 | 2.94 | 0 | 0 | 1 | 4.64611
356.06045 | 2 | 267.354 | 11.8824 | 17.8236 | 2.94 | 0 | 0 | 1 | 4.76978
389.09534 | 2 | 267.354 | 11.8824 | 17.8236 | 2.94 | 0 | 0 | 1 | 4.89554
420.32832 | 2 | 267.354 | 11.8824 | 17.8236 | 2.94 | 0 | 0 | 1 | 5.0213
453.66353 | 2 | 267.354 | 11.8824 | 17.8236 | 2.94 | 0 | 0 | 1 | 5.09466
489.40127 | 2 | 267.354 | 11.8824 | 17.8236 | 2.94 | 0 | 0 | 1 | 5.15335
517.9314 | 2 | 267.354 | 11.8824 | 17.8236 | 2.94 | 0 | 0 | 1 | 5.22671
547.96311 | 2 | 267.354 | 11.8824 | 17.8236 | 2.94 | 0 | 0 | 1 | 5.25815
580.09705 | 2 | 267.354 | 11.8824 | 17.8236 | 2.94 | 0 | 0 | 1 | 5.31893
613.13194 | 2 | 267.354 | 11.8824 | 17.8236 | 2.94 | 0 | 0 | 1 | 5.36505
642.56302 | 2 | 267.354 | 11.8824 | 17.8236 | 2.94 | 0 | 0 | 1 | 5.42374
674.69695 | 2 | 267.354 | 11.8824 | 17.8236 | 2.94 | 0 | 0 | 1 | 5.45098
709.83406 | 2 | 267.354 | 11.8824 | 17.8236 | 2.94 | 0 | 0 | 1 | 5.48242
744.67085 | 2 | 267.354 | 11.8824 | 17.8236 | 2.94 | 0 | 0 | 1 | 5.52225
771.99971 | 2 | 267.354 | 11.8824 | 17.8236 | 2.94 | 0 | 0 | 1 | 5.58932
844.07583 | 2 | 267.354 | 11.8824 | 17.8236 | 2.94 | 0 | 0 | 1 | 5.62914
923.35956 | 2 | 267.354 | 11.8824 | 17.8236 | 2.94 | 0 | 0 | 1 | 5.62076
1006.54741 | 2 | 267.354 | 11.8824 | 17.8236 | 2.94 | 0 | 0 | 1 | 5.66058
1083.12829 | 2 | 267.354 | 11.8824 | 17.8236 | 2.94 | 0 | 0 | 1 | 5.67526
1165.41519 | 2 | 267.354 | 11.8824 | 17.8236 | 2.94 | 0 | 0 | 1 | 5.69412
1243.79797 | 2 | 267.354 | 11.8824 | 17.8236 | 2.94 | 0 | 0 | 1 | 5.72766
1322.18075 | 2 | 267.354 | 11.8824 | 17.8236 | 2.94 | 0 | 0 | 1 | 5.74023
1382.84481 | 2 | 267.354 | 11.8824 | 17.8236 | 2.94 | 0 | 0 | 1 | 5.77377
1411.97558 | 2 | 267.354 | 11.8824 | 17.8236 | 2.94 | 0 | 0 | 1 | 5.76748
1432.99778 | 2 | 267.354 | 11.8824 | 17.8236 | 2.94 | 0 | 0 | 1 | 5.79892
1458.52473 | 2 | 267.354 | 11.8824 | 17.8236 | 2.94 | 0 | 0 | 1 | 5.82617
3.48811 | 2 | 264.6 | 11.76 | 17.64 | 5.88 | 0 | 0 | 1 | -0.05945
10.99604 | 2 | 264.6 | 11.76 | 17.64 | 5.88 | 0 | 0 | 1 | 0.34928
38.62521 | 2 | 264.6 | 11.76 | 17.64 | 5.88 | 0 | 0 | 1 | 0.65949
69.8582 | 2 | 264.6 | 11.76 | 17.64 | 5.88 | 0 | 0 | 1 | 0.89634
100.79087 | 2 | 264.6 | 11.76 | 17.64 | 5.88 | 0 | 0 | 1 | 1.21912
135.02702 | 2 | 264.6 | 11.76 | 17.64 | 5.88 | 0 | 0 | 1 | 1.59012
166.26001 | 2 | 264.6 | 11.76 | 17.64 | 5.88 | 0 | 0 | 1 | 2.01142
197.19267 | 2 | 264.6 | 11.76 | 17.64 | 5.88 | 0 | 0 | 1 | 2.40757
231.42883 | 2 | 264.6 | 11.76 | 17.64 | 5.88 | 0 | 0 | 1 | 2.78485
261.76086 | 2 | 264.6 | 11.76 | 17.64 | 5.88 | 0 | 0 | 1 | 3.181
291.79258 | 2 | 264.6 | 11.76 | 17.64 | 5.88 | 0 | 0 | 1 | 3.52265
329.63254 | 2 | 264.6 | 11.76 | 17.64 | 5.88 | 0 | 0 | 1 | 3.78675
356.06045 | 2 | 264.6 | 11.76 | 17.64 | 5.88 | 0 | 0 | 1 | 4.03198
389.09534 | 2 | 264.6 | 11.76 | 17.64 | 5.88 | 0 | 0 | 1 | 4.24158
420.32832 | 2 | 264.6 | 11.76 | 17.64 | 5.88 | 0 | 0 | 1 | 4.41974
453.66353 | 2 | 264.6 | 11.76 | 17.64 | 5.88 | 0 | 0 | 1 | 4.57904
489.40127 | 2 | 264.6 | 11.76 | 17.64 | 5.88 | 0 | 0 | 1 | 4.71109
517.9314 | 2 | 264.6 | 11.76 | 17.64 | 5.88 | 0 | 0 | 1 | 4.83685
547.96311 | 2 | 264.6 | 11.76 | 17.64 | 5.88 | 0 | 0 | 1 | 4.90183
580.09705 | 2 | 264.6 | 11.76 | 17.64 | 5.88 | 0 | 0 | 1 | 5.01501
613.13194 | 2 | 264.6 | 11.76 | 17.64 | 5.88 | 0 | 0 | 1 | 5.10095
642.56302 | 2 | 264.6 | 11.76 | 17.64 | 5.88 | 0 | 0 | 1 | 5.1261
674.69695 | 2 | 264.6 | 11.76 | 17.64 | 5.88 | 0 | 0 | 1 | 5.19317
709.83406 | 2 | 264.6 | 11.76 | 17.64 | 5.88 | 0 | 0 | 1 | 5.233
744.67085 | 2 | 264.6 | 11.76 | 17.64 | 5.88 | 0 | 0 | 1 | 5.29797
771.99971 | 2 | 264.6 | 11.76 | 17.64 | 5.88 | 0 | 0 | 1 | 5.3378
844.07583 | 2 | 264.6 | 11.76 | 17.64 | 5.88 | 0 | 0 | 1 | 5.43002
923.35956 | 2 | 264.6 | 11.76 | 17.64 | 5.88 | 0 | 0 | 1 | 5.51596
1006.54741 | 2 | 264.6 | 11.76 | 17.64 | 5.88 | 0 | 0 | 1 | 5.56836
1083.12829 | 2 | 264.6 | 11.76 | 17.64 | 5.88 | 0 | 0 | 1 | 5.61447
1165.41519 | 2 | 264.6 | 11.76 | 17.64 | 5.88 | 0 | 0 | 1 | 5.69412
1243.79797 | 2 | 264.6 | 11.76 | 17.64 | 5.88 | 0 | 0 | 1 | 5.72137
1322.18075 | 2 | 264.6 | 11.76 | 17.64 | 5.88 | 0 | 0 | 1 | 5.73395
1382.84481 | 2 | 264.6 | 11.76 | 17.64 | 5.88 | 0 | 0 | 1 | 5.76119
1411.97558 | 2 | 264.6 | 11.76 | 17.64 | 5.88 | 0 | 0 | 1 | 5.75281
1432.99778 | 2 | 264.6 | 11.76 | 17.64 | 5.88 | 0 | 0 | 1 | 5.77377
1458.52473 | 2 | 264.6 | 11.76 | 17.64 | 5.88 | 0 | 0 | 1 | 5.81359
1.79788 | 2 | 264.6 | 11.76 | 17.64 | 5.88 | 0 | 0 | 1 | 1.82584
39.32443 | 2 | 264.6 | 11.76 | 17.64 | 5.88 | 0 | 0 | 1 | 2.21471
67.76252 | 2 | 264.6 | 11.76 | 17.64 | 5.88 | 0 | 0 | 1 | 2.50446
100.59824 | 2 | 264.6 | 11.76 | 17.64 | 5.88 | 0 | 0 | 1 | 2.86791
139.88385 | 2 | 264.6 | 11.76 | 17.64 | 5.88 | 0 | 0 | 1 | 3.31524
162.75159 | 2 | 264.6 | 11.76 | 17.64 | 5.88 | 0 | 0 | 1 | 3.83627
199.10543 | 2 | 264.6 | 11.76 | 17.64 | 5.88 | 0 | 0 | 1 | 4.34968
228.42304 | 2 | 264.6 | 11.76 | 17.64 | 5.88 | 0 | 0 | 1 | 4.83005
260.37924 | 2 | 264.6 | 11.76 | 17.64 | 5.88 | 0 | 0 | 1 | 5.29517
295.2672 | 2 | 264.6 | 11.76 | 17.64 | 5.88 | 0 | 0 | 1 | 5.71708
327.2234 | 2 | 264.6 | 11.76 | 17.64 | 5.88 | 0 | 0 | 1 | 6.06275
359.1796 | 2 | 264.6 | 11.76 | 17.64 | 5.88 | 0 | 0 | 1 | 6.37791
389.37674 | 2 | 264.6 | 11.76 | 17.64 | 5.88 | 0 | 0 | 1 | 6.65241
423.092 | 2 | 264.6 | 11.76 | 17.64 | 5.88 | 0 | 0 | 1 | 6.85828
452.40961 | 2 | 264.6 | 11.76 | 17.64 | 5.88 | 0 | 0 | 1 | 7.05653
486.12487 | 2 | 264.6 | 11.76 | 17.64 | 5.88 | 0 | 0 | 1 | 7.19886
519.84013 | 2 | 264.6 | 11.76 | 17.64 | 5.88 | 0 | 0 | 1 | 7.36406
550.03727 | 2 | 264.6 | 11.76 | 17.64 | 5.88 | 0 | 0 | 1 | 7.47081
581.99347 | 2 | 264.6 | 11.76 | 17.64 | 5.88 | 0 | 0 | 1 | 7.58773
614.8292 | 2 | 264.6 | 11.76 | 17.64 | 5.88 | 0 | 0 | 1 | 7.65381
647.66492 | 2 | 264.6 | 11.76 | 17.64 | 5.88 | 0 | 0 | 1 | 7.74531
674.34395 | 2 | 264.6 | 11.76 | 17.64 | 5.88 | 0 | 0 | 1 | 7.81139
714.50908 | 2 | 264.6 | 11.76 | 17.64 | 5.88 | 0 | 0 | 1 | 7.91052
742.65399 | 2 | 264.6 | 11.76 | 17.64 | 5.88 | 0 | 0 | 1 | 7.94356
777.54195 | 2 | 264.6 | 11.76 | 17.64 | 5.88 | 0 | 0 | 1 | 7.96897
842.33388 | 2 | 264.6 | 11.76 | 17.64 | 5.88 | 0 | 0 | 1 | 8.09351
929.11402 | 2 | 264.6 | 11.76 | 17.64 | 5.88 | 0 | 0 | 1 | 8.20026
1004.16711 | 2 | 264.6 | 11.76 | 17.64 | 5.88 | 0 | 0 | 1 | 8.28414
1085.3769 | 2 | 264.6 | 11.76 | 17.64 | 5.88 | 0 | 0 | 1 | 8.35784
1166.58669 | 2 | 264.6 | 11.76 | 17.64 | 5.88 | 0 | 0 | 1 | 8.39851
1253.36683 | 2 | 264.6 | 11.76 | 17.64 | 5.88 | 0 | 0 | 1 | 8.45697
1322.84958 | 2 | 264.6 | 11.76 | 17.64 | 5.88 | 0 | 0 | 1 | 8.51542
1385.00292 | 2 | 264.6 | 11.76 | 17.64 | 5.88 | 0 | 0 | 1 | 8.54084
1396 | 2 | 264.6 | 11.76 | 17.64 | 5.88 | 0 | 0 | 1 | 8.57388
1.79788 | 2 | 264 | 12 | 18 | 6 | 6 | 1 | 0 | 3.5389
39.32443 | 2 | 264 | 12 | 18 | 6 | 6 | 1 | 0 | 4.42339
67.76252 | 2 | 264 | 12 | 18 | 6 | 6 | 1 | 0 | 5.41717
100.59824 | 2 | 264 | 12 | 18 | 6 | 6 | 1 | 0 | 6.26354
139.88385 | 2 | 264 | 12 | 18 | 6 | 6 | 1 | 0 | 6.8659
162.75159 | 2 | 264 | 12 | 18 | 6 | 6 | 1 | 0 | 7.30561
199.10543 | 2 | 264 | 12 | 18 | 6 | 6 | 1 | 0 | 7.66144
228.42304 | 2 | 264 | 12 | 18 | 6 | 6 | 1 | 0 | 7.89272
260.37924 | 2 | 264 | 12 | 18 | 6 | 6 | 1 | 0 | 8.10876
295.2672 | 2 | 264 | 12 | 18 | 6 | 6 | 1 | 0 | 8.29939
327.2234 | 2 | 264 | 12 | 18 | 6 | 6 | 1 | 0 | 8.43155
359.1796 | 2 | 264 | 12 | 18 | 6 | 6 | 1 | 0 | 8.54084
389.37674 | 2 | 264 | 12 | 18 | 6 | 6 | 1 | 0 | 8.6298
423.092 | 2 | 264 | 12 | 18 | 6 | 6 | 1 | 0 | 8.69588
452.40961 | 2 | 264 | 12 | 18 | 6 | 6 | 1 | 0 | 8.74671
486.12487 | 2 | 264 | 12 | 18 | 6 | 6 | 1 | 0 | 8.83059
519.84013 | 2 | 264 | 12 | 18 | 6 | 6 | 1 | 0 | 8.85346
550.03727 | 2 | 264 | 12 | 18 | 6 | 6 | 1 | 0 | 8.8865
581.99347 | 2 | 264 | 12 | 18 | 6 | 6 | 1 | 0 | 8.87888
614.8292 | 2 | 264 | 12 | 18 | 6 | 6 | 1 | 0 | 8.94496
647.66492 | 2 | 264 | 12 | 18 | 6 | 6 | 1 | 0 | 8.97038
674.34395 | 2 | 264 | 12 | 18 | 6 | 6 | 1 | 0 | 9.00342
714.50908 | 2 | 264 | 12 | 18 | 6 | 6 | 1 | 0 | 9.00342
742.65399 | 2 | 264 | 12 | 18 | 6 | 6 | 1 | 0 | 9.04409
777.54195 | 2 | 264 | 12 | 18 | 6 | 6 | 1 | 0 | 9.0695
842.33388 | 2 | 264 | 12 | 18 | 6 | 6 | 1 | 0 | 9.08729
929.11402 | 2 | 264 | 12 | 18 | 6 | 6 | 1 | 0 | 9.15338
1004.16711 | 2 | 264 | 12 | 18 | 6 | 6 | 1 | 0 | 9.15338
1085.3769 | 2 | 264 | 12 | 18 | 6 | 6 | 1 | 0 | 9.161
1166.58669 | 2 | 264 | 12 | 18 | 6 | 6 | 1 | 0 | 9.18642
1253.36683 | 2 | 264 | 12 | 18 | 6 | 6 | 1 | 0 | 9.19404
1322.84958 | 2 | 264 | 12 | 18 | 6 | 6 | 1 | 0 | 9.19404
1385.00292 | 2 | 264 | 12 | 18 | 6 | 6 | 1 | 0 | 9.20929
1396 | 2 | 264 | 12 | 18 | 6 | 6 | 1 | 0 | 9.21946
1.79788 | 2 | 264.6 | 11.76 | 17.64 | 5.88 | 6 | 0 | 1 | 4.40052
39.32443 | 2 | 264.6 | 11.76 | 17.64 | 5.88 | 6 | 0 | 1 | 6.78457
67.76252 | 2 | 264.6 | 11.76 | 17.64 | 5.88 | 6 | 0 | 1 | 7.68685
100.59824 | 2 | 264.6 | 11.76 | 17.64 | 5.88 | 6 | 0 | 1 | 8.13418
139.88385 | 2 | 264.6 | 11.76 | 17.64 | 5.88 | 6 | 0 | 1 | 8.36547
162.75159 | 2 | 264.6 | 11.76 | 17.64 | 5.88 | 6 | 0 | 1 | 8.49001
199.10543 | 2 | 264.6 | 11.76 | 17.64 | 5.88 | 6 | 0 | 1 | 8.60692
228.42304 | 2 | 264.6 | 11.76 | 17.64 | 5.88 | 6 | 0 | 1 | 8.66284
260.37924 | 2 | 264.6 | 11.76 | 17.64 | 5.88 | 6 | 0 | 1 | 8.7213
295.2672 | 2 | 264.6 | 11.76 | 17.64 | 5.88 | 6 | 0 | 1 | 8.73909
327.2234 | 2 | 264.6 | 11.76 | 17.64 | 5.88 | 6 | 0 | 1 | 8.77975
359.1796 | 2 | 264.6 | 11.76 | 17.64 | 5.88 | 6 | 0 | 1 | 8.8128
389.37674 | 2 | 264.6 | 11.76 | 17.64 | 5.88 | 6 | 0 | 1 | 8.85346
423.092 | 2 | 264.6 | 11.76 | 17.64 | 5.88 | 6 | 0 | 1 | 8.8865
452.40961 | 2 | 264.6 | 11.76 | 17.64 | 5.88 | 6 | 0 | 1 | 8.8865
486.12487 | 2 | 264.6 | 11.76 | 17.64 | 5.88 | 6 | 0 | 1 | 8.89667
519.84013 | 2 | 264.6 | 11.76 | 17.64 | 5.88 | 6 | 0 | 1 | 8.89667
550.03727 | 2 | 264.6 | 11.76 | 17.64 | 5.88 | 6 | 0 | 1 | 8.89667
581.99347 | 2 | 264.6 | 11.76 | 17.64 | 5.88 | 6 | 0 | 1 | 8.91954
614.8292 | 2 | 264.6 | 11.76 | 17.64 | 5.88 | 6 | 0 | 1 | 8.89667
647.66492 | 2 | 264.6 | 11.76 | 17.64 | 5.88 | 6 | 0 | 1 | 8.91192
674.34395 | 2 | 264.6 | 11.76 | 17.64 | 5.88 | 6 | 0 | 1 | 8.91192
714.50908 | 2 | 264.6 | 11.76 | 17.64 | 5.88 | 6 | 0 | 1 | 8.92971
742.65399 | 2 | 264.6 | 11.76 | 17.64 | 5.88 | 6 | 0 | 1 | 8.92971
777.54195 | 2 | 264.6 | 11.76 | 17.64 | 5.88 | 6 | 0 | 1 | 8.94496
842.33388 | 2 | 264.6 | 11.76 | 17.64 | 5.88 | 6 | 0 | 1 | 8.93734
929.11402 | 2 | 264.6 | 11.76 | 17.64 | 5.88 | 6 | 0 | 1 | 8.93734
1004.16711 | 2 | 264.6 | 11.76 | 17.64 | 5.88 | 6 | 0 | 1 | 8.978
1085.3769 | 2 | 264.6 | 11.76 | 17.64 | 5.88 | 6 | 0 | 1 | 8.97038
1166.58669 | 2 | 264.6 | 11.76 | 17.64 | 5.88 | 6 | 0 | 1 | 8.978
1253.36683 | 2 | 264.6 | 11.76 | 17.64 | 5.88 | 6 | 0 | 1 | 8.98563
1322.84958 | 2 | 264.6 | 11.76 | 17.64 | 5.88 | 6 | 0 | 1 | 8.99579
1385.00292 | 2 | 264.6 | 11.76 | 17.64 | 5.88 | 6 | 0 | 1 | 8.99579
1396 | 2 | 264.6 | 11.76 | 17.64 | 5.88 | 6 | 0 | 1 | 8.98563